## Sheet1
常 用 金 属 材 料
(ASME)
牌号 | 化学成分范围 (％) | [10 empty] | 机械性能范围
| C≤ | Si≤ | Mn≤ | S≤ | P≤ | Cu≤ | Ni≤ | Cr≤ | Mo≤ | V≤ | 其它 | бь≥ | бs≥ | δ％≥ | ψ％≥ | αk HB≤
A105 | 0.18~0.35 | 0.1-0.35 | 0.60-1.05 | 0.04 | 0.035 | 0.4 | 0.4 | 0.3 | 0.12 | 0.05 | Nb0.02 | 485 | 250 | 22 | 30 | HB137~187
LF2 | 0.3 | 0.15-0.30 | 0.60-1.35 | 0.04 | 0.035 | 0.4 | 0.4 | 0.3 | 0.12 | 0.03 | Nb0.02 | 485-655 | 250 | 22 | 30 | 20J(-46℃)
WCB | 0.18~0.25 | 0.40~0.6 | 0.60~1.00 | 0.045 | 0.04 | 0.3 | 0.5 | 0.5 | 0.2 | 0.03 | 1 | 485-655 | 250 | 22 | 35 | 137~187
WCC | 0.25 | 0.6 | 1.2 | 0.045 | 0.04 | 0.3 | 0.5 | 0.5 | 0.2 | 0.03 |  | 485-655 | 275 | 22 | 35
LCC | 0.25 | 0.6 | 1.2 | 0.045 | 0.04 |  | 0.5 | 0.5 | 0.2 | 0.03 |  | 485-655 | 275 | 22 | 35 | 20J(-46℃)
LC3 | 0.15 | 0.6 | 0.5-0.8 | 0.045 | 0.04 |  | 3.0-4.0 |  |  |  |  | 485-655 | 275 | 24 | 35 | 20J(-101℃)
LF3 | 0.2 | 0.20-0.35 | 0.9 | 0.04 | 0.035 | 0.4 | 3.3-3.7 | 0.3 | 0.12 | 0.03 | Nb0.02 | 485-655 | 260 | 22 | 35 | 20J(-101℃)
WC6 | 0.05-0.20 | 0.6 | 0.5-0.8 | 0.045 | 0.04 | 0.5 | 0.5 | 1.00-1.50 | 0.45-0.65 |  | W0.1其余1 | 485-655 | 275 | 20 | 35
WC6 | 0.05-0.20 | 0.6 | 0.5-0.8 | 0.045 | 0.04 |  | 0.5 | 1.0-1.5 | 0.45-0.65 |  |  | 483 | 276 | 20 | 35/35 | ZG20CrMoV
WC9 | 0.05-0.18 | 0.6 | 0.40-0.70 | 0.045 | 0.04 | 0.5 | 0.5 | 2.00-2.75 | 0.90-1.20 |  | W0.1其余1 | 485-655 | 275 | 20 | 35 | ZG15CrMoV
F11,2类 | 0.10-0.20 | 0.50-1.00 | 0.30-0.80 | 0.04 | 0.04 |  |  | 1.00-1.50 | 0.44-0.65 |  |  | 485 | 275 | 20 | 30 | HB143-207
F22,3类 | 0.05-0.15 | 0.5 | 0.30-0.60 | 0.04 | 0.04 |  |  | 2.00-2.50 | 0.87-1.13 |  |  | 515 | 310 | 20 | 30 | HB156-207
CA15 | 0.15 | 1.5 | <1.0 | 0.04 | 0.04 |  | <=1.00 | 11.5-14 | <=0.5 |  |  | 621 | 495 | 18/17 | 30
F6a2 | 0.15 | 1 | 1 | 0.03 | 0.02 |  | 0.5 | 11.5-13.5 |  |  |  | 585 | 380 | 18 | 35 | HB167-229
1Cr13 | 0.15 | 1 | 1 | 0.03 | 0.035 |  | 0.6 | 11.5-13.5 |  |  |  | 588 | 411 | 20 | 60 | 200-240
410 | <=0.15 | <=1.00 | <=1.00 | 0.04 | 0.04 |  |  | 11.5-13.5 |  |  |  | 690 | 552 | 15 | 45
C5 | 0.2 | 0.75 | 0.40-0.70 | 0.045 | 0.04 | 0.5 | 0.5 | 4.00-6.50 | 0.45-0.65 |  | W0.1其余1 | 620-795 | 415 | 18 | 35
F5 | 0.15 | 0.5 | 0.30-0.60 | 0.03 | 0.03 |  | 0.5 | 4.0-6.0 | 0.44-0.65 |  |  | 485 | 275 | 20 | 35 | HB144-217
C12 | 0.2 | 1 | 0.35-0.65 | 0.045 | 0.04 | 0.5 | 0.5 | 8.0-10.0 | 0.90-1.20 |  | W0.1其余1 | 620-795 | 415 | 18 | 35
F91 | 0.08-0.12 | 0.20-0.50 | 0.30-0.60 | 0.01 | 0.02 | 0.5 | 0.4 | 8.0-9.5 | 0.85-1.05 | 0.18-0.25 | Nb0.06-0.1 N0.03-0.07Al0.04 | 585 | 415 | 20 | 40 | HB248
API 5L X60 | 0.22 |  | 1.4 | 0.025 | 0.015 | [5 empty] | 0.15 | 515
AISI 4130 | 0.28-0.33 | 0.15-0.35 | 0.4-0.6 | 0.04 | 0.035 |  |  | 0.8-1.1 | 0.15-0.25 |  | … | … | … | … | …
AISI 4135 | 0.33-0.38 | 0.15-0.35 | 0.7-0.9 | 0.04 | 0.035 |  |  | 0.8-1.1 | 0.15-0.25 |  |  | 586/655 | 414/517 | 18/17 | 35/35 | ≥HB174/197
AISI 4140 | 0.38-0.43 | 0.15-0.35 | 0.75-1.00 | 0.04 | 0.035 |  |  | 0.8-1.1 | 0.15-0.25 |  |  | 586/655 | 414/517 | 18/17 | 35/35 | HB174/197
CF3M | 0.03 | 1.5 | 1.5 | 0.04 | 0.04 |  | 9.0-13.0 | 17.0-21.0 | 2.0-3.0 |  |  | 483 | 207 |  |  | ZG00Cr17Ni14Mo2
CF3 | 0.03 | 2 | 1.5 | 0.04 | 0.04 |  | 8-12.0 |  |  |  |  | 448 | 195 | 35 |  | ZG00Cr18Ni10
CF8M | 0.08 | 1.5 | 1.5 | 0.04 | 0.04 |  | 9.00-12.00 | 18.0-21.0 | 2.0-3.0 |  |  | 485 | 205 | 30 |  | ZG0Cr18Ni12Mo2Ti
CF8 | 0.08 | 2 | 1.5 | 0.04 | 0.04 |  | 8.00-11.00 | 18.0-21.0 | 0.5 |  |  | 485 | 205 | 35 |  | ZG0Cr18Ni9
CF8C | 0.08 | 2 | 1.5 | 0.04 | 0.04 |  | 9.0-12 | 18-21 | 0.5 | Nb8×C＞1.0 |  | 485 | 205 | 30
316L | 0.03 | 1 | 2 | 0.03 | 0.045 |  | 10.00-14.00 | 16.00-18.00 | 2.00-3.00 |  |  | 485 | 170 | 30 | 50 | 00Cr17Ni14Mo2
316 | 0.08 | 1 | 2 | 0.03 | 0.045 |  | 10.00-14.00 | 16.00-18.00 | 2.00-3.00 |  |  | 515 | 205 | 30 | 50 | 00Cr18Ni12Mo2Ti
304L | 0.03 | 1 | 2 | 0.03 | 0.045 |  | 8.00-12.00 | 18-20 |  |  |  | 485 | 170 | 30 | 50 | 00Cr18Ni9
304 | 0.08 | 1 | 2 | 0.03 | 0.045 |  | 8-10.5 | 18-20 |  |  |  | 515 | 205 | 30 | 50 | 0Cr18Ni9
321 | 0.08 | 1 | 2 | 0.03 | 0.045 |  | 9.00-12.00 | 17-19 |  |  | Ti>=5*C | 517 | 207 | 40 | 50 | 0Cr18Ni9Ti
F51 | 0.03 | 1 | 2 | 0.02 | 0.03 |  | 4.5-6.5 | 21-23 | 2.5-3.5 |  | N0.15-0.35 | 620 | 450 | 25 | 45
SA-890 4A | 0.03 | 1 | 1.5 | 0.02 | 0.04 |  | 4.5-6.5 | 21-23.5 | 2.5-3.5 |  | Co 1.00 N 0.1-0.3 | 620 | 415 | 25 | …
SA-487 4A(N) | 0.3 | 0.8 | 1 | 0.045 | 0.04 | 0.5 | 0.4-0.8 | 0.4-0.8 | 0.15-0.30 | 0.03 | W0.1其余0.6 | 620-795 | 415 | 18 | 40
SA-487 4C | 同上 | 同上 | 同上 | 同上 | 同上 | 同上 | 同上 | 同上 | 同上 | 同上 | 同上 | 620 | 415 | 18 | 35 | 22(HB235)
UNS N08825 | 0.05 | 0.5 | 1 | 0.03 |  | 1.5-3.0 | 38.0-46.0 | 19.5-23.5 | 2.5-3.5 |  | Ai0.2maxFe22.0minTi0.6-1.2A | 586 | 241 | 30
CU5MCuC | 0.05 | 1 | 1 | 0.03 | 0.03 | 1.5-3.5 | 38.0-44.0 | 19.5-23.5 | 2.5-3.5 |  | Nb 0.60-1.20 Fe余量 | 520 | 240 | 20
UNS N04400 | 0.3 | 0.5 | 2 | 0.024 |  | 28-34 | ≥63 |  |  |  | Fe 2.50 | 483 | 172 | 35 | …
UNS N06625 | 0.1 | 0.5 | 0.5 | 0.015 | 0.015 |  | ≥58 | 20-23 | 8.0-10.0 | Nb3.15-4.15 | Fe 5.0, Al 0.4, Ti 0.4 | 827 | 414 | 30 | …
CM-6WC | 0.06 | 1 | 1 | 0.015 | 0.015 |  | 余量 | 20-23 | 8.0-10.0 | Nb3.15-4.15 | Fe 5.0 | 485 | 275 | 25 | …
M-35-1 | 0.35 | 1.25 | 1.5 | 0.03 | 0.03 | 26-33 | 余量 |  |  | Cb(Nb)0.5 | Fe3.5 | 450 | 170 | 25 | …
M-30C | 0.3 | 1.0-2.0 | 1.5 | 0.03 | 0.03 | 26-33 | 余量 |  |  | Cb(Nb)1-3 | Fe3.5 | 450 | 225 | 25 | …
17-4PH | 0.07 | 1 | 1 | 0.03 | 0.4 | 3.0~5.0 | 3.0~5.0 | 15.0~17.5 |  |  | NB 0.15~0.45 | 1000 | 865 | 13 | 45 | HRC32~35
F317L | 0.03 | 1 | 2 | 0.03 | 0.045 |  | 11.0~15.0 | 18.0~20.0 | 3.0~4.0
A192 B7 | 0.37~0.49 | 0.15~0.35 | 0.65~1.10 | 0.04 | 0.035 |  |  | 0.75~1.20 | 0.15~0.25 |  |  | 860 | 720 | 16 | 50 | 248~285
A194 2H | 0.4 | 0.4 | 1 | 0.05 | 0.04
45＃ | 0.42~0.50 | 0.17~0.37 | 0.50~0.80 | 0.04 | 0.04 |  | 0.25 | 0.25 |  |  |  | 610 | 360 | 16 | 40
A182 F51 | 0.03 | 1 | 2 | 0.02 | 0.03 |  | 4.5~6.5 | 21.0~23.0 | 2.5~3.5 |  |  | 620 | 450 | 25 | 45
| 美标阀门常用螺栓螺母材料化学成分及机械性能 | [10 empty] | 860 | 720 | 16 | 50 | 321HB/35HRC
A193 B7 | 0.37~0.49 | 0.15~0.35 | 0.65~1.10 | 0.04 | 0.035 |  |  | 0.75~1.20 | 0.15~0.25 | [6 empty] | 248~327HB
A194 2H | 0.04 | 0.4 | 1 | 0.05 | 0.04 | [6 empty] | 690 | 550 | 18 | 50 | 235HB/99HRB
A193 B7M | 0.37~0.49 | 0.15~0.35 | 0.65~1.10 | 0.04 | 0.035 |  |  | 0.75~1.20 | 0.15~0.25 | [6 empty] | 159~235HB
A194 2HM | 0.04 | 0.4 | 1 | 0.05 | 0.04
A193 B16 | 0.36~0.47 | 0.15~0.35 | 0.45~0.70 | 0.04 | 0.035 |  |  | 0.80~1.15 | 0.50~0.65 | 0.25~0.35 | AI 0.015 | 860 | 725 | 18 | 50 | 321HB/35HRC
A194 7 | 0.37~0.49 | 0.15~0.35 | 0.65~1.10 | 0.04 | 0.035 |  |  | 0.75~1.20 | 0.15~0.25 | [6 empty] | 248~327HB
A193 B8 | 0.08 | 1 | 2 | 0.03 | 0.045 |  | 8.0~11.0 | 18.0~20.0 |  |  |  | 515 | 205 | 30 | 50 | 223HB/96HRB
A194 8 | 0.08 | 1 | 2 | 0.03 | 0.045 |  | 8.0~11.0 | 18.0~20.0 | [7 empty] | 126~300HB
A193 B8M | 0.08 | 1 | 2 | 0.03 | 0.045 |  | 10.0~14.0 | 16.0~18.0 | 2.00~3.00 |  |  | 515 | 205 | 30 | 50 | 223HB/96HRB
A194 8M | 0.08 | 1 | 2 | 0.03 | 0.045 |  | 10.0~14.0 | 16.0~18.0 | 2.00~3.00 | [6 empty] | 126~300HB
A320 L7 | 0.38~0.48 | 0.15~0.35 | 0.75~1.00 | 0.04 | 0.035 |  |  | 0.80~1.10 | 0.15~0.25 |  |  | 860 | 725 | 16 | 50
A194 4 | 0.40~0.50 | 0.15~0.35 | 0.70~0.90 | 0.04 | 0.35 |  |  |  | 0.20~0.30 | [6 empty] | 248~327HB